## Sheet1
Sample type	Original Measurement	Used Measurement 1	Used Measurement 2	Used Measurement 3	Used Measurement 4	Notes
Original Sample	5.9	5.61	5.1	4.69	5
20%Infill	6.07	5.61	5.25	5.43	4.98
50%Infill	6.13	5.17	5.14	5.56	5.75
80%Infill	6.06	5.23	5.05	5.33	5.15
80%+1Wall	5.88	4.88	5.39	4.94	5.03	Slippage when Forced; no axis shift; tested from 1/19 – 3/06
80%+2Walls	5.89	5.06	4.86	5.09	5.58	Little slip when forced; no axis shift; tested from 1/19 – 3/06
80%+3Walls	5.93	5.33	5.29	5.2	5.14	Almost no Slip; No axis shifts; tested from 1/19 – 3/06

4.50-4.99mm						Determination: / My Measurements do not show a patterned retention of the deformation, I did feel a difference when it comes to the mobility of the glass, 80% infill with 3 walls seems to move less so if slicing for production I would recommend using those settings. / **BIG NOTE!! THERE WAS A NOTABLE INCREASE IN MATERIAL CONSISTENCY AND PRINT QUALITY CONSISTENCY!!** (increase of skin overlap % recommended, some wall separation)
5.00-5.25mm
5.26-5.50mm
5.51-5.99mm
+6.00mm